## Dataset
S.No | Composition | Crosslinker | Needle Type | Test Type | Gauge | LH (mm) | TG (°C) | Pressure (kPa) | Time (min) | Printable | Output Remarks
1 | Silk 4%, Gelatin 16% | None | – | 3D Printing | – | 0.2 | 28 | 25 | – | No | Poor printability, collapsed
2 | Silk 5%, Gelatin 15% | None | – | 3D Printing | – | 0.2 | 26 | 30 | – | No | Uneven extrusion, not printable
3 | Silk 4%, Gelatin 16% | mTGA (5 unit/4ml) | 22 gauge | 3D Printing | 22 | 0.15 | 32 | 40 | – | Yes | Multiple prints successful
4 | Silk 5%, Gelatin 15% | mTGA (5 unit/4ml) | 22 gauge | 3D Printing | 22 | 0.15 | 30 | 35 | – | Yes | Good print consistency
5 | Silk 4%, Gelatin 16% | None | – | Viscosity Test | – | – | – | – | 10, 15 | – | Viscosity dropped over time
6 | Silk 4%, Gelatin 16% | None | – | Rheology | – | – | – | – | – | – | Shear-thinning behavior confirmed
7 | Silk 5%, Gelatin 15% | mTGA (0.69% w/v) | 22 gauge | 3D Printing | 22 | 0.1 | 34 | 45 | – | Yes | Good stacking, stable
8 | Silk 5%, Gelatin 15% | mTGA (0.69% w/v) | 22 gauge | 3D Printing | 22 | 0.1 | 34 | 45 | – | Yes | Consistent extrusion
9 | Silk 5%, Gelatin 15% | mTGA (0.69% w/v) | 22 gauge | 3D Printing | 22 | 0.1 | 34 | 45 | – | Yes | High shape fidelity
10 | Silk 5%, Gelatin 15% | mTGA (0.69% w/v) | 22 gauge | 3D Printing | 22 | 0.1 | 34 | 45 | – | Yes | Replicable structure
11 | Silk 5%, Gelatin 15% | mTGA (0.69% w/v) | 22 gauge | 3D Printing | 22 | 0.1 | 34 | 45 | – | Yes | Stacked layers perfectly
12 | Silk 5%, Gelatin 15% | mTGA (0.69% w/v) | Plastic needle | 3D Printing | – | 0.1 | 34 | 50 | – | Yes | Plastic nozzle variation tested
13 | LC(3%), HA(1%), Gelatin, Silk | mTGA (0.69% w/v) | 22 gauge | Composite Print | 22 | 0.05 | 38 | 55 | – | Yes | Maintained sharp 90° edge
14 | LC(3%), HA(1%), Gelatin, Silk | None | – | Composite Print | – | 0.05 | 28 | 30 | – | No | Rounded edges, unstable
15 | Silk-Gelatin (blend) | mTGA (5 unit/4ml) | – | Printability | – | 0.2 | 30 | 40 | – | No | Scaffold collapsed
16 | Silk-Gelatin (blend) | mTGA (0.69% w/v) | – | Printability | – | 0.2 | 35 | 45 | – | Yes | Scaffold held shape
17 | Silk-Gelatin | None | – | Stacking Test | – | 0.15 | 26 | 25 | – | No | Weak stacking, collapsed
18 | Silk-Gelatin + mTGA | – | – | Stacking Test | – | 0.15 | 35 | 45 | – | Yes | Stable and well-structured
19 | LC/HA/G/S Composite | mTGA (0.69% w/v) | 22 gauge | Shape Fidelity | 22 | 0.05 | 38 | 55 | – | Yes | Maintained angles
20 | LC/HA/G/S Composite | None | – | Shape Fidelity | – | 0.05 | 28 | 30 | – | No | Lost shape integrity

## Dataset2
S.No | Composition | Crosslinker | Needle Gauge | Layer Height (mm) | Printing Speed (mm/s) | Printing Pressure (psi) | Time Gap (s) | Temp (°C) | Printable | Output Remarks
1 | Silk 4%, Gelatin 16% | None | - | 0.2 | 8 | 3.6 | 0.5 | 25 | No | Collapsed during printing
2 | Silk 5%, Gelatin 15% | None | - | 0.2 | 10 | 4.3 | 0.5 | 25 | No | Uneven extrusion
3 | Silk 4%, Gelatin 16% | mTGA (5unit/4ml) | 22G | 0.15 | 12 | 5.8 | 0.3 | 22 | Yes | Stable structure
4 | Silk 5%, Gelatin 15% | mTGA (5unit/4ml) | 22G | 0.15 | 15 | 5.1 | 0.3 | 22 | Yes | High precision
5 | Silk 4%, Gelatin 16% | None | - | - | - | - | - | 25 | - | Viscosity test
6 | Silk 4%, Gelatin 16% | None | - | - | - | - | - | 25 | - | Shear-thinning confirmed
7 | Silk 5%, Gelatin 15% | mTGA (0.69% w/v) | 22G | 0.1 | 18 | 6.5 | 0.2 | 22 | Yes | Excellent resolution
8 | Silk 5%, Gelatin 15% | mTGA (0.69% w/v) | 22G | 0.1 | 18 | 6.5 | 0.2 | 22 | Yes | Perfect stacking
9 | Silk 5%, Gelatin 15% | mTGA (0.69% w/v) | 22G | 0.1 | 18 | 6.5 | 0.2 | 22 | Yes | High shape fidelity
10 | Silk 5%, Gelatin 15% | mTGA (0.69% w/v) | 22G | 0.1 | 18 | 6.5 | 0.2 | 22 | Yes | Replicable results
11 | Silk 5%, Gelatin 15% | mTGA (0.69% w/v) | 22G | 0.1 | 18 | 6.5 | 0.2 | 22 | Yes | Consistent quality
12 | Silk 5%, Gelatin 15% | mTGA (0.69% w/v) | Plastic | 0.1 | 15 | 7.2 | 0.3 | 22 | Yes | Nozzle variation tested
13 | LC/HA/G/S Composite | mTGA (0.69% w/v) | 22G | 0.05 | 10 | 8 | 0.4 | 28 | Yes | Sharp edges maintained
14 | LC/HA/G/S Composite | None | - | 0.05 | 8 | 4.3 | 0.5 | 25 | No | Poor shape retention
15 | Silk-Gelatin blend | mTGA (5unit/4ml) | - | 0.2 | 12 | 5.8 | 0.3 | 22 | No | Scaffold collapse
16 | Silk-Gelatin blend | mTGA (0.69% w/v) | - | 0.2 | 15 | 6.5 | 0.2 | 22 | Yes | Stable structure
17 | Silk-Gelatin | None | - | 0.15 | 10 | 4.3 | 0.5 | 25 | No | Weak layer adhesion
18 | Silk-Gelatin + mTGA | - | - | 0.15 | 15 | 6.5 | 0.2 | 22 | Yes | Excellent stacking
19 | LC/HA/G/S Composite | mTGA (0.69% w/v) | 22G | 0.05 | 10 | 8 | 0.4 | 28 | Yes | Complex geometry achieved
20 | LC/HA/G/S Composite | None | - | 0.05 | 8 | 4.3 | 0.5 | 25 | No | Failed intricate features
21 | Silk 4%, Gelatin 16% | None | - | 0.15 | 10 | 4.1 | 0.5 | 25 | No | Collapsed during printing
22 | Silk 5%, Gelatin 15% | mTGA (0.69% w/v) | 22G | 0.1 | 15 | 6.2 | 0.3 | 22 | Yes | Perfect stacking
23 | LC/HA/G/S Composite | mTGA (0.85% w/v) | 22G | 0.05 | 10 | 7.4 | 0.4 | 28 | Yes | Sharp edges maintained
24 | Silk-Gelatin blend | None | - | 0.2 | 8 | 4 | 0.5 | 25 | No | Scaffold collapse
25 | Silk 6%, Gelatin 14% | mTGA (5unit/4ml) | 22G | 0.1 | 18 | 6.8 | 0.2 | 22 | Yes | Excellent resolution
26 | Silk 4.5%, Gelatin 15.5% | None | - | 0.2 | 10 | 3.9 | 0.4 | 25 | No | Poor shape retention
27 | Silk-Gelatin | mTGA (0.69% w/v) | Plastic | 0.15 | 12 | 7 | 0.3 | 22 | Yes | High shape fidelity
28 | LC(3%), HA(1.5%), G/S | mTGA (0.75% w/v) | 22G | 0.05 | 15 | 7.2 | 0.2 | 28 | Yes | Maintained pore size
29 | Silk 5%, Gelatin 15% | None | - | 0.2 | 8 | 4.3 | 0.5 | 25 | No | Weak layer adhesion
30 | Silk 4%, Gelatin 16% | mTGA (0.69% w/v) | 22G | 0.15 | 15 | 6.6 | 0.3 | 22 | Yes | High precision
31 | Silk-Gelatin blend | mTGA (5unit/4ml) | 22G | 0.1 | 18 | 6.7 | 0.2 | 22 | Yes | Consistent quality
32 | LC/HA/G/S Composite | None | - | 0.05 | 8 | 4.1 | 0.5 | 25 | No | Failed intricate features
33 | Silk 5%, Gelatin 15% | mTGA (0.69% w/v) | 22G | 0.1 | 15 | 6.4 | 0.3 | 22 | Yes | Stable structure
34 | Silk-Gelatin blend | mTGA (0.69% w/v) | Plastic | 0.15 | 12 | 7.1 | 0.3 | 22 | Yes | Excellent stacking
35 | Silk 4%, Gelatin 16% | None | - | 0.2 | 10 | 3.8 | 0.4 | 25 | No | Poor shape retention
36 | LC/HA/G/S Composite | mTGA (0.75% w/v) | 22G | 0.05 | 10 | 8 | 0.4 | 28 | Yes | Complex geometry achieved
37 | Silk 5%, Gelatin 15% | mTGA (0.85% w/v) | 22G | 0.1 | 18 | 6.9 | 0.2 | 22 | Yes | High shape fidelity
38 | Silk-Gelatin | None | - | 0.2 | 8 | 4 | 0.5 | 25 | No | Collapsed during printing
39 | Silk 4%, Gelatin 16% | mTGA (5unit/4ml) | 22G | 0.15 | 12 | 6 | 0.3 | 22 | Yes | Sharp filament edges
40 | Silk 5%, Gelatin 15% | mTGA (0.69% w/v) | Plastic | 0.1 | 18 | 6.8 | 0.2 | 22 | Yes | Perfect stacking
41 | Silk-Gelatin blend | None | - | 0.2 | 10 | 4.2 | 0.4 | 25 | No | Scaffold collapse
42 | LC/HA/G/S Composite | mTGA (0.69% w/v) | 22G | 0.05 | 15 | 7.5 | 0.2 | 28 | Yes | Excellent resolution
43 | Silk 5%, Gelatin 15% | mTGA (0.75% w/v) | 22G | 0.1 | 18 | 6.9 | 0.2 | 22 | Yes | Consistent quality
44 | Silk 4.5%, Gelatin 15.5% | None | - | 0.15 | 10 | 4.1 | 0.5 | 25 | No | Uneven extrusion
45 | Silk 6%, Gelatin 14% | mTGA (0.69% w/v) | 22G | 0.1 | 15 | 6.6 | 0.3 | 22 | Yes | Excellent stacking
46 | Silk-Gelatin | mTGA (5unit/4ml) | Plastic | 0.2 | 12 | 6.2 | 0.3 | 22 | Yes | Nozzle variation tested
47 | LC(3%), HA(1.5%), G/S | None | - | 0.05 | 8 | 4.2 | 0.5 | 25 | No | Weak layer adhesion
48 | Silk 5%, Gelatin 15% | mTGA (0.85% w/v) | 22G | 0.1 | 18 | 7 | 0.2 | 22 | Yes | Replicable results
49 | Silk-Gelatin blend | mTGA (0.69% w/v) | Plastic | 0.15 | 15 | 6.5 | 0.2 | 22 | Yes | Excellent resolution
50 | Silk 4%, Gelatin 16% | None | - | 0.2 | 8 | 4 | 0.5 | 25 | No | Failed intricate features
51 | Silk 5%, Gelatin 15% | mTGA (5unit/4ml) | 22G | 0.1 | 18 | 6.7 | 0.2 | 22 | Yes | Perfect stacking
52 | Silk-Gelatin | mTGA (0.69% w/v) | Plastic | 0.15 | 12 | 7 | 0.3 | 22 | Yes | Stable structure
53 | LC/HA/G/S Composite | mTGA (0.85% w/v) | 22G | 0.05 | 15 | 7.3 | 0.2 | 28 | Yes | High shape fidelity
54 | Silk-Gelatin blend | None | - | 0.2 | 10 | 4.1 | 0.4 | 25 | No | Collapsed during printing
55 | Silk 4%, Gelatin 16% | mTGA (0.69% w/v) | 22G | 0.15 | 12 | 6.3 | 0.3 | 22 | Yes | Sharp edges maintained
56 | Silk 6%, Gelatin 14% | mTGA (0.75% w/v) | 22G | 0.1 | 18 | 7 | 0.2 | 22 | Yes | Consistent quality
57 | Silk 5%, Gelatin 15% | None | - | 0.2 | 8 | 4.3 | 0.5 | 25 | No | Poor shape retention
58 | LC/HA/G/S Composite | mTGA (5unit/4ml) | 22G | 0.05 | 10 | 7.6 | 0.3 | 28 | Yes | Complex geometry achieved
59 | Silk-Gelatin | mTGA (0.69% w/v) | Plastic | 0.15 | 15 | 6.9 | 0.2 | 22 | Yes | Excellent stacking
60 | Silk 5%, Gelatin 15% | None | - | 0.2 | 10 | 4.2 | 0.5 | 25 | No | Uneven extrusion
61 | Silk-Gelatin blend | mTGA (0.69% w/v) | Plastic | 0.1 | 15 | 6.7 | 0.2 | 22 | Yes | High precision
62 | Silk 5%, Gelatin 15% | mTGA (0.69% w/v) | 22G | 0.1 | 18 | 6.5 | 0.2 | 22 | Yes | Excellent resolution
63 | Silk 4.5%, Gelatin 15.5% | None | - | 0.2 | 10 | 4.3 | 0.5 | 25 | No | Collapsed during printing
64 | LC/HA/G/S Composite | mTGA (0.85% w/v) | 22G | 0.05 | 15 | 7.4 | 0.2 | 28 | Yes | Maintained pore size
65 | Silk-Gelatin | mTGA (5unit/4ml) | Plastic | 0.15 | 12 | 6.8 | 0.3 | 22 | Yes | Excellent stacking
66 | Silk 6%, Gelatin 14% | mTGA (0.69% w/v) | 22G | 0.1 | 18 | 6.6 | 0.2 | 22 | Yes | Perfect stacking
67 | Silk 4%, Gelatin 16% | None | - | 0.2 | 8 | 3.9 | 0.5 | 25 | No | Failed intricate features
68 | Silk-Gelatin blend | mTGA (0.69% w/v) | Plastic | 0.1 | 15 | 7 | 0.3 | 22 | Yes | Sharp edges maintained
69 | Silk 5%, Gelatin 15% | mTGA (0.75% w/v) | 22G | 0.1 | 18 | 6.9 | 0.2 | 22 | Yes | Replicable results
70 | LC/HA/G/S Composite | None | - | 0.05 | 8 | 4.2 | 0.5 | 25 | No | Poor shape retention
71 | Silk-Gelatin blend | mTGA (5unit/4ml) | Plastic | 0.2 | 12 | 6.3 | 0.3 | 22 | Yes | Stable structure
72 | Silk 4%, Gelatin 16% | mTGA (0.69% w/v) | 22G | 0.15 | 15 | 6.5 | 0.3 | 22 | Yes | Consistent quality
73 | Silk-Gelatin | None | - | 0.2 | 10 | 4.1 | 0.5 | 25 | No | Scaffold collapse
74 | Silk 5%, Gelatin 15% | mTGA (0.85% w/v) | 22G | 0.1 | 18 | 7.1 | 0.2 | 22 | Yes | High shape fidelity
75 | Silk 4.5%, Gelatin 15.5% | mTGA (0.69% w/v) | Plastic | 0.15 | 12 | 6.7 | 0.3 | 22 | Yes | Nozzle variation tested
76 | LC/HA/G/S Composite | mTGA (0.75% w/v) | 22G | 0.05 | 10 | 7.2 | 0.3 | 28 | Yes | Excellent stacking
77 | Silk-Gelatin blend | None | - | 0.2 | 8 | 4 | 0.5 | 25 | No | Weak layer adhesion
78 | Silk 5%, Gelatin 15% | mTGA (5unit/4ml) | 22G | 0.1 | 18 | 6.6 | 0.2 | 22 | Yes | Perfect stacking
79 | Silk-Gelatin | mTGA (0.69% w/v) | Plastic | 0.15 | 15 | 6.9 | 0.3 | 22 | Yes | Excellent resolution
80 | Silk 4%, Gelatin 16% | None | - | 0.2 | 10 | 4.2 | 0.4 | 25 | No | Collapsed during printing
81 | LC/HA/G/S Composite | mTGA (0.69% w/v) | 22G | 0.05 | 15 | 7.5 | 0.2 | 28 | Yes | Sharp edges maintained
82 | Silk 5%, Gelatin 15% | mTGA (0.69% w/v) | 22G | 0.1 | 18 | 6.5 | 0.2 | 22 | Yes | Replicable results
83 | Silk-Gelatin blend | None | - | 0.2 | 10 | 4.1 | 0.5 | 25 | No | Scaffold collapse
84 | Silk 4%, Gelatin 16% | mTGA (0.75% w/v) | 22G | 0.15 | 12 | 6.3 | 0.3 | 22 | Yes | Consistent quality
85 | Silk-Gelatin | mTGA (0.69% w/v) | Plastic | 0.1 | 15 | 6.8 | 0.2 | 22 | Yes | Excellent stacking
86 | Silk 5%, Gelatin 15% | mTGA (0.85% w/v) | 22G | 0.1 | 18 | 7 | 0.2 | 22 | Yes | High shape fidelity
87 | Silk 4.5%, Gelatin 15.5% | None | - | 0.2 | 8 | 3.9 | 0.5 | 25 | No | Failed intricate features
88 | Silk-Gelatin blend | mTGA (5unit/4ml) | Plastic | 0.15 | 12 | 6.7 | 0.3 | 22 | Yes | Stable structure
89 | LC/HA/G/S Composite | mTGA (0.69% w/v) | 22G | 0.05 | 10 | 7.3 | 0.2 | 28 | Yes | Complex geometry achieved
90 | Silk 6%, Gelatin 14% | mTGA (0.69% w/v) | 22G | 0.1 | 18 | 6.6 | 0.2 | 22 | Yes | Excellent resolution
91 | Silk-Gelatin | None | - | 0.2 | 10 | 4.3 | 0.5 | 25 | No | Poor shape retention
92 | Silk 5%, Gelatin 15% | mTGA (0.75% w/v) | 22G | 0.1 | 15 | 6.8 | 0.3 | 22 | Yes | Perfect stacking
93 | Silk-Gelatin blend | mTGA (0.69% w/v) | Plastic | 0.15 | 15 | 6.7 | 0.2 | 22 | Yes | Sharp edges maintained
94 | Silk 4%, Gelatin 16% | mTGA (5unit/4ml) | 22G | 0.15 | 12 | 6.4 | 0.3 | 22 | Yes | Excellent stacking
95 | LC/HA/G/S Composite | None | - | 0.05 | 8 | 4.2 | 0.5 | 25 | No | Failed intricate features
96 | Silk-Gelatin | mTGA (0.69% w/v) | Plastic | 0.15 | 12 | 7.1 | 0.3 | 22 | Yes | High precision
97 | Silk 5%, Gelatin 15% | mTGA (0.85% w/v) | 22G | 0.1 | 18 | 6.9 | 0.2 | 22 | Yes | Excellent resolution
98 | Silk 4.5%, Gelatin 15.5% | None | - | 0.2 | 10 | 4 | 0.4 | 25 | No | Collapsed during printing
99 | Silk-Gelatin blend | mTGA (0.69% w/v) | Plastic | 0.15 | 15 | 6.7 | 0.2 | 22 | Yes | Stable structure
100 | LC/HA/G/S Composite | mTGA (0.75% w/v) | 22G | 0.05 | 10 | 7.5 | 0.2 | 28 | Yes | Complex geometry achieved

## Dataset1
S.No | Composition | Crosslinker | Needle Type | Test Type | Gauge | Time (min) | Printable | Output Remarks
1 | Silk 4%, Gelatin 16% | None | – | 3D Printing | – | – | No | Poor printability, collapsed
2 | Silk 5%, Gelatin 15% | None | – | 3D Printing | – | – | No | Uneven extrusion, not printable
3 | Silk 4%, Gelatin 16% | mTGA (5 unit/4ml) | 22 gauge | 3D Printing | 22 | – | Yes | Multiple prints successful
4 | Silk 5%, Gelatin 15% | mTGA (5 unit/4ml) | 22 gauge | 3D Printing | 22 | – | Yes | Good print consistency
5 | Silk 4%, Gelatin 16% | None | – | Viscosity Test | – | 10, 15 | – | Viscosity dropped over time
6 | Silk 4%, Gelatin 16% | None | – | Rheology | – | – | – | Shear-thinning behavior confirmed
7 | Silk 5%, Gelatin 15% | mTGA (0.69% w/v) | 22 gauge | 3D Printing | 22 | – | Yes | Good stacking, stable
8 | Silk 5%, Gelatin 15% | mTGA (0.69% w/v) | 22 gauge | 3D Printing | 22 | – | Yes | Consistent extrusion
9 | Silk 5%, Gelatin 15% | mTGA (0.69% w/v) | 22 gauge | 3D Printing | 22 | – | Yes | High shape fidelity
10 | Silk 5%, Gelatin 15% | mTGA (0.69% w/v) | 22 gauge | 3D Printing | 22 | – | Yes | Replicable structure
11 | Silk 5%, Gelatin 15% | mTGA (0.69% w/v) | 22 gauge | 3D Printing | 22 | – | Yes | Stacked layers perfectly
12 | Silk 5%, Gelatin 15% | mTGA (0.69% w/v) | Plastic needle | 3D Printing | – | – | Yes | Plastic nozzle variation tested
13 | LC(3%), HA(1%), Gelatin, Silk | mTGA (0.69% w/v) | 22 gauge | Composite Print | 22 | – | Yes | Maintained sharp 90° edge
14 | LC(3%), HA(1%), Gelatin, Silk | None | – | Composite Print | – | – | No | Rounded edges, unstable
15 | Silk-Gelatin (blend) | mTGA (5 unit/4ml) | – | Printability | – | – | No | Scaffold collapsed
16 | Silk-Gelatin (blend) | mTGA (0.69% w/v) | – | Printability | – | – | Yes | Scaffold held shape
17 | Silk-Gelatin | None | – | Stacking Test | – | – | No | Weak stacking, collapsed
18 | Silk-Gelatin + mTGA | – | – | Stacking Test | – | – | Yes | Stable and well-structured
19 | LC/HA/G/S Composite | mTGA (0.69% w/v) | 22 gauge | Shape Fidelity | 22 | – | Yes | Maintained angles
20 | LC/HA/G/S Composite | None | – | Shape Fidelity | – | – | No | Lost shape integrity